## 三种吹塑工艺对比矩阵
Extrusion blow molding (EBM) vs Injection blow molding (IBM) vs Stretch blow molding (SBM)
Comparison Dimensions | Extrusion blow molding (EBM) | Injection blow molding (IBM) | Stretch blow molding (SBM/ISBM)
Applicable Materials | It can be used with a wide range of materials, including HDPE, PP, PC, EVA, PETG, EVOH, and TPE, and is compatible with multiple materials. | Suitable for PP, HDPE, PET, PS, etc., with moderate compatibility, but preferably for high-flow, easily moldable materials. | Core compatibility is with PET (polyester), and it is compatible with a few stretchable materials such as PP. Its material compatibility is relatively narrow, and it is specifically optimized for PET.
Wall Thickness Distribution | Wall thickness uniformity is generally moderate, with a tolerance of approximately ±0.1mm. Wall thickness deviations are prone to occur at the bottom/mold line, making it suitable for large-capacity containers where wall thickness precision is not critical. | Excellent wall thickness uniformity, tolerance up to ±0.02mm, extremely high consistency between bottle mouth and body wall thickness, no parting line deviation, suitable for precision small bottles. | It boasts excellent wall thickness uniformity, achieving a tolerance of ±0.01mm through biaxial stretching. The bottle wall thickness distribution is highly uniform, enabling ultra-thin walls and lightweight construction, meeting the high-pressure load requirements of PET beverage bottles.
Bottle Shape Complexity | It can produce complex and irregular shapes, including handles, inserts, and multi-layer structures. Bottle design offers extremely high freedom, enabling the production of irregularly shaped large-capacity containers. | Only suitable for symmetrical, simple bottle shapes; cannot produce complex, irregularly shaped containers or containers with handles. Low design freedom; only suitable for standardized small bottles. | Suitable for symmetrical, high-transparency bottle shapes, it allows for complex bottle curves and lightweight designs, adapting to standardized beverage bottle shapes and compatible with various capacity specifications.
Production Capacity Range | Single-unit capacity (500ml) ranges from 800 to 2,000 bottles/hour (BPH), suitable for low- to medium-capacity large-capacity container production. Mostly single/double/multi-cavity designs, with flexible mold changes. | Single-unit capacity (500ml) ranges from 5,000 to 30,000 bottles/hour (BPH). Mostly multi-station rotary designs, suitable for medium to high capacity precision small bottle production, with a relatively long mold changeover cycle. | Single unit capacity (500ml) The production range is 1,000~60,000+ bottles/hour (BPH), covering all scenarios from entry-level to ultra-high-speed industrial-grade. Fully automated lines can achieve 24/7 continuous production, adapting to the ultra-large-scale mass production needs of the beverage industry.
Initial Cost | Entry-level equipment costs $10,000 to $50,000, while industrial-grade equipment costs $50,000 to $200,000. Overall, it has the lowest initial investment cost and mold costs, making it suitable for small- to medium-scale production. | Entry-level equipment: $10,000~$150,000; industrial-grade equipment: $150,000~$300,000. Moderate initial investment cost, higher mold cost, suitable for precision packaging production of a certain scale. | Entry-level semi-automatic equipment costs $4,000~$8,000; mid-range fully automatic equipment costs $8,000~$100,000; and ultra-high-speed industrial-grade equipment costs $1,000,000+. These have the highest initial investment costs and mold costs, and are suitable for large-scale standardized production.